## VERİ 1
BOBİN NO | BOBİN TONAJ | KAİDE TONAJ | KALINLIK | GENİŞLİK | PROG NO | KAİDE SIRA NO | TAV SÜRESİ
A071034 | 24555 | 54590 | 1 | 1200 | 2 | 1 | 13:46
A072082 | 20855 | 54590 | 0.97 | 1270 | 2 | 2 | 11:15
A076096 | 9180 | 54590 | 0.57 | 885 | 2 | 3 | 8:15
A118228 | 21075 | 57500 | 1.37 | 1524 | 2 | 1 | 10:42
A118237 | 19195 | 57500 | 1.37 | 1524 | 2 | 2 | 8:52
A116756 | 17230 | 57500 | 0.6 | 1260 | 2 | 3 | 10:32
A118983 | 27055 | 69240 | 0.57 | 1502 | 2 | 1 | 15:11
A119276 | 21180 | 69240 | 1.25 | 1381 | 2 | 2 | 10:21
A118247 | 21005 | 69240 | 1.37 | 1524 | 2 | 3 | 9:31
A117893 | 23530 | 75255 | 0.93 | 1215 | 2 | 1 | 14:04
A119674 | 25535 | 75255 | 0.5 | 1250 | 2 | 2 | 15:44
A114859 | 26190 | 75255 | 0.5 | 1275 | 2 | 3 | 14:44
A118074 | 27160 | 78475 | 0.5 | 1400 | 2 | 1 | 17:19
A117887 | 24430 | 78475 | 0.5 | 1400 | 2 | 2 | 14:09
A119000 | 26885 | 78475 | 0.4 | 1444 | 2 | 3 | 15:39
A104929 | 29100 | 71445 | 0.83 | 1524 | 5 | 1 | 17:50
A119854 | 27210 | 71445 | 1 | 1410 | 5 | 2 | 15:13
A119101 | 15135 | 71445 | 0.8 | 1000 | 5 | 3 | 11:23
A104936 | 29205 | 72160 | 1.1 | 1524 | 5 | 1 | 16:50
A118093 | 24450 | 72160 | 0.95 | 1207 | 5 | 2 | 15:26
A117971 | 18505 | 72160 | 0.75 | 1000 | 5 | 3 | 13:06
A104939 | 29065 | 69310 | 1.1 | 1524 | 5 | 1 | 16:35
A104938 | 29240 | 69310 | 0.83 | 1524 | 5 | 2 | 15:45
A118099 | 11005 | 69310 | 0.8 | 997 | 5 | 3 | 9:05
A112939 | 21175 | 59730 | 1.4 | 1219 | 5 | 1 | 15:59
A118511 | 15310 | 59730 | 0.8 | 850 | 5 | 2 | 14:29
A117374A | 23245 | 59730 | 0.4 | 1205 | 5 | 3 | 17:59
A103946 | 27570 | 82995 | 0.5 | 1500 | 5 | 1 | 17:50
A103945 | 27835 | 82995 | 0.5 | 1500 | 5 | 3 | 17:50
A103940 | 27590 | 82995 | 0.5 | 1500 | 5 | 2 | 17:50
A068398 | 21440 | 85935 | 0.6 | 1070 | 8 | 1 | 17:50
A068400 | 21415 | 85935 | 0.6 | 1070 | 8 | 2 | 17:50
A068432 | 21465 | 85935 | 0.6 | 1070 | 8 | 3 | 18:32
A068431 | 21615 | 85935 | 0.6 | 1070 | 8 | 4 | 17:50
A055371 | 23885 | 71650 | 1.45 | 1219 | 8 | 1 | 18:02
A055310 | 23820 | 71650 | 1.45 | 1219 | 8 | 2 | 16:42
A055321 | 23945 | 71650 | 1.45 | 1219 | 8 | 3 | 15:32
A049939 | 24295 | 69825 | 1 | 1415 | 8 | 1 | 17:27
A049719 | 26980 | 69825 | 1 | 1410 | 8 | 2 | 17:07
A036069 | 18550 | 69825 | 0.5 | 1057 | 8 | 3 | 15:47
A048618 | 28095 | 60940 | 0.8 | 1515 | 8 | 1 | 19:26
A045067 | 21955 | 60940 | 0.6 | 1070 | 8 | 2 | 17:46
A048032 | 10890 | 60940 | 1.4 | 1201 | 8 | 3 | 8:56
A040216 | 24075 | 67565 | 0.61 | 1165 | 8 | 1 | 19:25
A044099 | 21660 | 67565 | 0.6 | 1070 | 8 | 2 | 17:05
A043997 | 21830 | 67565 | 0.6 | 1070 | 8 | 3 | 16:45
A091591 | 19865 | 76750 | 0.8 | 1100 | 10 | 1 | 20:04
A122174 | 19130 | 76750 | 0.7 | 930 | 10 | 2 | 19:24
A120994 | 18140 | 76750 | 0.7 | 955 | 10 | 3 | 18:44
A122104 | 19615 | 76750 | 0.9 | 955 | 10 | 4 | 16:44
A121657 | 22275 | 72660 | 0.9 | 1175 | 10 | 1 | 19:42
A122324 | 17245 | 72660 | 0.7 | 877 | 10 | 2 | 17:32
A123540 | 18230 | 72660 | 0.8 | 1000 | 10 | 3 | 16:52
A122533 | 14910 | 72660 | 0.7 | 887 | 10 | 4 | 15:02
A118865 | 23395 | 67635 | 0.59 | 1220 | 10 | 1 | 21:20
A118097 | 21100 | 67635 | 0.75 | 1030 | 10 | 2 | 18:13
A118866 | 23140 | 67635 | 0.59 | 1220 | 10 | 3 | 17:53
A100774 | 21795 | 64870 | 1 | 1157 | 10 | 1 | 19:15
A100612 | 18780 | 64870 | 0.59 | 1030 | 10 | 2 | 18:25
A099848 | 14940 | 64870 | 0.33 | 933 | 10 | 3 | 19:15
A096835A | 9355 | 64870 | 0.6 | 960 | 10 | 4 | 11:45
110795X01 | 23900 | 68755 | 1.5 | 1170 | 10 | 1 | 18:44
110758X01 | 23900 | 68755 | 1.5 | 1170 | 10 | 2 | 17:24
111046X01 | 20955 | 68755 | 0.75 | 1030 | 10 | 3 | 16:24
A114885 | 26850 | 78190 | 1.2 | 1509 | 11 | 1 | 18:00
A114224 | 24210 | 78190 | 0.84 | 1305 | 11 | 2 | 17:10
A119051 | 27130 | 78190 | 0.48 | 1410 | 11 | 3 | 19:00
A112510 | 24650 | 75175 | 0.6 | 1200 | 11 | 1 | 20:30
A112941 | 24715 | 75175 | 0.6 | 1200 | 11 | 2 | 18:50
A111467 | 25810 | 75175 | 1 | 1490 | 11 | 3 | 15:10
A109323 | 27580 | 82030 | 0.7 | 1414 | 11 | 1 | 20:53
A109322 | 27715 | 82030 | 0.7 | 1414 | 11 | 2 | 19:33
A109847 | 26735 | 82030 | 1.2 | 1425 | 11 | 3 | 15:53
A120625 | 27985 | 75980 | 0.8 | 1380 | 11 | 1 | 19:42
A121954 | 27325 | 75980 | 0.8 | 1415 | 11 | 2 | 17:22
A121390 | 20670 | 75980 | 0.8 | 1390 | 11 | 3 | 17:22
A114917 | 26045 | 65055 | 0.7 | 1372 | 11 | 1 | 19:12
A118918 | 20835 | 65055 | 0.8 | 1510 | 11 | 2 | 14:22
A119055 | 18175 | 65055 | 0.8 | 1390 | 11 | 3 | 12:32
A114924 | 26720 | 79790 | 1 | 1295 | 18 | 1 | 16:36
A114964 | 26605 | 79790 | 1 | 1295 | 18 | 2 | 15:26
A114956 | 26465 | 79790 | 1 | 1295 | 18 | 3 | 14:36
A115098 | 26700 | 80700 | 1 | 1295 | 18 | 1 | 16:51
A115077 | 26815 | 80700 | 1 | 1295 | 18 | 2 | 15:51
A115076 | 27185 | 80700 | 0.4 | 1330 | 18 | 3 | 18:11
A115172 | 21000 | 63250 | 1.11 | 1025 | 18 | 1 | 16:01
A106006 | 23050 | 63250 | 0.94 | 1145 | 18 | 2 | 15:21
A112880 | 19200 | 63250 | 0.75 | 1070 | 18 | 3 | 14:11
A057313 | 23810 | 55265 | 0.84 | 1200 | 18 | 1 | 16:46
A057305 | 23970 | 55265 | 0.84 | 1200 | 18 | 2 | 15:26
A054086A | 7485 | 55265 | 0.4 | 1355 | 18 | 3 | 9:36
A057311 | 23175 | 65085 | 0.84 | 1200 | 18 | 1 | 16:13
A057306 | 23975 | 65085 | 0.84 | 1200 | 18 | 2 | 15:23
A053792 | 17935 | 65085 | 0.4 | 1355 | 18 | 3 | 14:43
A042376 | 24180 | 71940 | 1.11 | 1220 | 21 | 1 | 15:09
A042380 | 24160 | 71940 | 1.11 | 1220 | 21 | 2 | 14:09
A027309 | 23600 | 71940 | 0.6 | 1200 | 21 | 3 | 14:49
A042245 | 19960 | 53510 | 2 | 1250 | 21 | 1 | 18:36
A041662 | 20330 | 53510 | 0.8 | 1200 | 21 | 2 | 18:56
A043742B | 13220 | 53510 | 1.5 | 1220 | 21 | 3 | 16:16
A039866 | 24550 | 65440 | 0.5 | 1180 | 21 | 1 | 18:07
A039572 | 23880 | 65440 | 0.6 | 1200 | 21 | 2 | 15:57
A043171 | 17010 | 65440 | 0.6 | 1202 | 21 | 3 | 13:07
A041278 | 18200 | 66524 | 1 | 1000 | 21 | 1 | 14:14
A041070 | 20000 | 66524 | 0.6 | 1200 | 21 | 2 | 15:04
A039094 | 14124 | 66524 | 1.11 | 932 | 21 | 3 | 11:44
A041244 | 14200 | 66524 | 0.7 | 1200 | 21 | 4 | 11:44
A039562 | 19490 | 77970 | 0.32 | 1070 | 21 | 1 | 19:12
A039670 | 19110 | 77970 | 0.32 | 1070 | 21 | 2 | 18:42
A039435 | 19870 | 77970 | 0.32 | 1070 | 21 | 3 | 19:02
A039432 | 19500 | 77970 | 0.32 | 1070 | 21 | 4 | 17:32
A043040 | 26000 | 71360 | 2 | 1250 | 22 | 1 | 16:37
A042326 | 22690 | 71360 | 3 | 1250 | 22 | 2 | 14:17
A042291 | 22670 | 71360 | 3 | 1250 | 22 | 3 | 13:47
A039888 | 27380 | 80100 | 2 | 1500 | 22 | 1 | 16:27
A040683 | 26740 | 80100 | 1 | 1500 | 22 | 2 | 15:57
A040329 | 25980 | 80100 | 2 | 1500 | 22 | 3 | 14:27
A030829 | 23740 | 73190 | 1.11 | 1220 | 22 | 1 | 16:21
A041418 | 22620 | 73190 | 1.08 | 1215 | 22 | 2 | 15:01
A040878 | 26830 | 73190 | 1 | 1500 | 22 | 3 | 15:01
A025241 | 24420 | 73230 | 1.11 | 1206 | 22 | 1 | 17:53
A025243 | 24370 | 73230 | 1.11 | 1206 | 22 | 2 | 16:33
A025246 | 24440 | 73230 | 1.11 | 1206 | 22 | 3 | 15:43
A030505 | 24100 | 75600 | 1.11 | 1220 | 22 | 1 | 17:33
A030320 | 24140 | 75600 | 1.11 | 1220 | 22 | 2 | 16:33
A037352 | 27360 | 75600 | 1.2 | 1500 | 22 | 3 | 16:03
A037643 | 20000 | 59090 | 1.11 | 1020 | 23 | 1 | 21:13
A037528 | 19920 | 59090 | 1.11 | 1020 | 23 | 2 | 19:53
A038324 | 19170 | 59090 | 1.11 | 1020 | 23 | 3 | 19:03
A037018 | 19750 | 79450 | 1.11 | 920 | 23 | 1 | 16:08
A038277 | 19930 | 79450 | 1.11 | 1020 | 23 | 2 | 15:08
A036926 | 19830 | 79450 | 1.11 | 920 | 23 | 3 | 15:08
A037005 | 19940 | 79450 | 1.11 | 1020 | 23 | 4 | 14:18
A030215 | 19890 | 59520 | 1.11 | 1020 | 23 | 1 | 15:31
A032072 | 19630 | 59520 | 1.11 | 1020 | 23 | 2 | 14:21
A032069 | 20000 | 59520 | 1.11 | 1020 | 23 | 3 | 13:41
A033493 | 19810 | 78480 | 1.11 | 920 | 23 | 1 | 15:24
A034833 | 18950 | 78480 | 1.11 | 920 | 23 | 2 | 14:14
A031905 | 19860 | 78480 | 1.11 | 1020 | 23 | 3 | 14:24
A031912 | 19860 | 78480 | 1.11 | 1020 | 23 | 4 | 13:34
A035006 | 18990 | 79300 | 1.11 | 920 | 23 | 1 | 17:39
A036010 | 22950 | 79300 | 0.9 | 1130 | 23 | 2 | 17:49
A032071 | 20050 | 79300 | 1.11 | 1020 | 23 | 3 | 16:49
A035005 | 17310 | 79300 | 1.11 | 920 | 23 | 4 | 15:19
A033831 | 17860 | 46790 | 2.5 | 936 | 32 | 1 | 14:39
A033834 | 16770 | 46790 | 2.5 | 936 | 32 | 2 | 13:19
A034489A | 12160 | 46790 | 3 | 1242 | 32 | 3 | 9:59
A034919 | 23160 | 65010 | 1 | 1200 | 32 | 1 | 16:58
A035328 | 23450 | 65010 | 1.5 | 1250 | 32 | 2 | 15:38
A034991 | 18400 | 65010 | 1 | 1500 | 32 | 3 | 13:18
A032810 | 25730 | 66290 | 1.8 | 1265 | 32 | 1 | 17:15
A034468 | 26610 | 66290 | 1.5 | 1500 | 32 | 2 | 15:45
A033670 | 13950 | 66290 | 1.6 | 1201 | 32 | 3 | 11:45
A033953 | 17910 | 74390 | 2.5 | 936 | 32 | 1 | 15:35
A033993 | 18210 | 74390 | 2.5 | 936 | 32 | 2 | 15:15
A033952 | 18080 | 74390 | 2.5 | 936 | 32 | 3 | 14:55
A035199 | 20190 | 74390 | 2.4 | 1050 | 32 | 4 | 14:35
A034489 | 25740 | 65920 | 3 | 1242 | 32 | 1 | 22:27
A033863 | 23210 | 65920 | 2.5 | 1215 | 32 | 2 | 20:37
A025364 | 16970 | 65920 | 1.5 | 1446 | 32 | 3 | 17:47
A109723 | 25600 | 72695 | 0.5 | 1250 | 47 | 1 | 16:51
A109105 | 27130 | 72695 | 0.5 | 1342 | 47 | 2 | 15:31
A107936B | 19965 | 72695 | 1 | 1240 | 47 | 3 | 10:31
A097328 | 22970 | 56305 | 1.11 | 1206 | 47 | 1 | 12:21
A095945 | 19435 | 56305 | 1.11 | 1210 | 47 | 2 | 10:21
A082160B | 13900 | 56305 | 0.5 | 1500 | 47 | 3 | 8:41
A091271 | 22815 | 68115 | 1 | 1240 | 47 | 1 | 13:03
A091269 | 22565 | 68115 | 1 | 1240 | 47 | 2 | 11:53
A091625 | 22735 | 68115 | 1 | 1240 | 47 | 3 | 11:03
A045003 | 25965 | 63995 | 0.45 | 1295 | 47 | 1 | 16:57
A037045 | 21820 | 63995 | 0.9 | 1250 | 47 | 2 | 11:57
A043755 | 16210 | 63995 | 1 | 985 | 47 | 3 | 9:57
A043898 | 24545 | 65315 | 1 | 1213 | 47 | 1 | 13:55
A044724 | 24480 | 65315 | 1 | 1213 | 47 | 2 | 12:35
A035276 | 16290 | 65315 | 0.8 | 1465 | 47 | 3 | 9:35
A120611 | 24330 | 73420 | 1.11 | 1210 | 52 | 1 | 18:24
A120609 | 24715 | 73420 | 1.11 | 1210 | 52 | 2 | 17:24
A120606 | 24375 | 73420 | 1.11 | 1210 | 52 | 3 | 16:14
A032783 | 23005 | 72955 | 1.5 | 1045 | 52 | 1 | 16:31
A033169 | 22835 | 72955 | 1.11 | 1045 | 52 | 2 | 15:51
A013054 | 27115 | 72955 | 0.7 | 1270 | 52 | 3 | 17:21
A031017 | 24595 | 77910 | 1.11 | 1221 | 52 | 1 | 17:16
A009380B | 27510 | 77910 | 0.7 | 1370 | 52 | 2 | 18:16
A026906 | 25805 | 77910 | 0.48 | 1485 | 52 | 3 | 18:16
A120984 | 21420 | 59005 | 0.6 | 1221 | 52 | 1 | 17:38
A121064 | 20840 | 59005 | 0.64 | 1203 | 52 | 2 | 15:48
A121006B | 16745 | 59005 | 1.2 | 1234 | 52 | 3 | 11:28
A120568 | 24650 | 73275 | 1.11 | 1210 | 52 | 1 | 17:09
A120607 | 24770 | 73275 | 1.11 | 1210 | 52 | 2 | 16:39
A119694 | 23855 | 73275 | 1.11 | 1221 | 52 | 3 | 15:09
A089122 | 21045 | 64865 | 0.95 | 1025 | 55 | 1 | 14:28
A082765 | 24925 | 64865 | 1.5 | 1437 | 55 | 2 | 13:38
A097171 | 18895 | 64865 | 1.2 | 1200 | 55 | 3 | 13:28
A088472 | 23970 | 71660 | 1 | 1155 | 55 | 1 | 16:59
A088467 | 23350 | 71660 | 1 | 1155 | 55 | 2 | 15:29
A090478 | 24340 | 71660 | 1.2 | 1447 | 55 | 3 | 14:09
A087058 | 26040 | 73040 | 1.2 | 1447 | 55 | 1 | 16:01
A087078 | 25950 | 73040 | 1.26 | 1447 | 55 | 2 | 14:31
A090391 | 21050 | 73040 | 1.2 | 1447 | 55 | 3 | 12:41
A121489 | 17295 | 48235 | 1.2 | 1200 | 55 | 1 | 11:51
A121492 | 15570 | 48235 | 1.2 | 1200 | 55 | 2 | 9:51
A122209 | 15370 | 48235 | 1.2 | 1200 | 55 | 3 | 9:31
A121142 | 25640 | 70765 | 1.5 | 1250 | 55 | 1 | 18:59
A121144 | 25170 | 70765 | 1.5 | 1252 | 55 | 2 | 17:09
A120699 | 19955 | 70765 | 0.9 | 955 | 55 | 3 | 15:59
A096249 | 25820 | 73300 | 1.66 | 1213 | 63 | 1 | 17:10
A096248 | 25850 | 73300 | 1.2 | 1425 | 63 | 2 | 16:49
A093875 | 21630 | 73300 | 2.5 | 1215 | 63 | 3 | 13:49
A096228 | 23580 | 68680 | 2.5 | 1118 | 63 | 1 | 17:19
A078341 | 22590 | 68680 | 2 | 1100 | 63 | 2 | 16:19
A096289 | 22510 | 68680 | 1.11 | 1206 | 63 | 3 | 15:39
A091297 | 22520 | 70240 | 1.11 | 1206 | 63 | 1 | 17:20
A090656 | 21950 | 70240 | 1.11 | 1206 | 63 | 2 | 16:11
A090927 | 25770 | 70240 | 1.6 | 1353 | 63 | 3 | 15:51
A082395 | 26780 | 80670 | 1.2 | 1300 | 63 | 1 | 17:20
A081498 | 26820 | 80670 | 1.1 | 1330 | 63 | 2 | 17:20
A081907 | 27070 | 80670 | 2 | 1200 | 63 | 3 | 16:31
A082295 | 26660 | 77540 | 1.2 | 1300 | 63 | 1 | 17:30
A082396 | 27220 | 77540 | 1.45 | 1515 | 63 | 2 | 17:09
A080915 | 23660 | 77540 | 1.2 | 1500 | 63 | 3 | 15:19
A121859 | 22250 | 67480 | 0.6 | 1075 | 1 | 1 | 13:20
A121884 | 22510 | 67480 | 0.53 | 1100 | 1 | 2 | 13:20
A121861 | 22720 | 67480 | 0.53 | 1100 | 1 | 3 | 12:55
A122095 | 20345 | 60470 | 0.28 | 1016 | 1 | 1 | 12:49
A122070 | 20255 | 60470 | 0.28 | 1016 | 1 | 2 | 12:49
A121999B | 19870 | 60470 | 0.28 | 1016 | 1 | 3 | 12:49
A115702 | 20205 | 80570 | 0.5 | 1020 | 1 | 1 | 14:20
A115031 | 20160 | 80570 | 0.5 | 1020 | 1 | 2 | 14:20
A115708 | 20125 | 80570 | 0.5 | 1020 | 1 | 3 | 14:26
A115032 | 20080 | 80570 | 0.5 | 1020 | 1 | 4 | 13:26
A059259 | 25735 | 77240 | 0.5 | 1250 | 3 | 1 | 23:23
A059260 | 25600 | 77240 | 0.5 | 1250 | 3 | 2 | 21:13
A059469 | 25905 | 77240 | 0.5 | 1380 | 3 | 3 | 19:53
A059246 | 25525 | 76545 | 0.6 | 1250 | 3 | 1 | 16:50
A059242 | 25560 | 76545 | 0.6 | 1250 | 3 | 2 | 16:50
A059245 | 25460 | 76545 | 0.6 | 1250 | 3 | 3 | 16:50
A060373 | 26365 | 79015 | 0.9 | 1315 | 3 | 1 | 16:50
A060300 | 26365 | 79015 | 0.9 | 1315 | 3 | 2 | 16:41
A060258 | 26285 | 79015 | 0.9 | 1315 | 3 | 3 | 15:51
A062498 | 25060 | 74930 | 2.5 | 1500 | 26 | 1 | 15:12
A062499 | 24940 | 74930 | 3 | 1500 | 26 | 2 | 14:02
A062506 | 24930 | 74930 | 2.5 | 1500 | 26 | 3 | 13:32
A056996 | 26210 | 78540 | 1.11 | 1306 | 26 | 1 | 18:40
A056985 | 26240 | 78540 | 1.11 | 1306 | 26 | 2 | 17:52
A056993 | 26090 | 78540 | 1.11 | 1306 | 26 | 3 | 17:02
A054228 | 27060 | 69920 | 1.78 | 1175 | 26 | 1 | 16:49
A055159 | 22780 | 69920 | 1.8 | 1219 | 26 | 2 | 15:10
A053213 | 20080 | 69920 | 3 | 1250 | 26 | 3 | 13:30
A049770 | 27005 | 82850 | 1.11 | 1221 | 49 | 1 | 14:52
A049787 | 27965 | 82850 | 1.11 | 1221 | 49 | 2 | 13:52
A049840 | 27880 | 82850 | 1.11 | 1221 | 49 | 3 | 12:52
A056097 | 26925 | 81000 | 1.11 | 1221 | 49 | 1 | 14:21
A056096 | 27090 | 81000 | 1.11 | 1221 | 49 | 2 | 13:11
A056076 | 26985 | 81000 | 1.11 | 1221 | 49 | 3 | 12:21
A118930 | 23725 | 62255 | 1.11 | 1220 | 49 | 1 | 12:52
A120007 | 20555 | 62255 | 0.4 | 1000 | 49 | 2 | 13:50
A117865 | 17975 | 62255 | 0.4 | 1000 | 49 | 3 | 12:02
A058188 | 21475 | 75950 | 1 | 1055 | 53 | 1 | 16:24
A058712 | 27385 | 75950 | 0.5 | 1276 | 53 | 2 | 17:40
A058718 | 27090 | 75950 | 0.5 | 1276 | 53 | 3 | 17:44
A050456 | 25215 | 69370 | 0.5 | 1250 | 53 | 1 | 17:50
A055179 | 22205 | 69370 | 0.45 | 1240 | 53 | 2 | 17:50
A055173 | 21950 | 69370 | 0.45 | 1240 | 53 | 3 | 17:01
A054389 | 25415 | 76235 | 1 | 1240 | 53 | 1 | 16:02
A054353 | 25415 | 76235 | 1 | 1240 | 53 | 2 | 14:42
A054387 | 25405 | 76235 | 1 | 1240 | 53 | 3 | 14:22
A113750 | 26635 | 70880 | 1 | 1206 | 54 | 1 | 18:50
A118729 | 19670 | 70880 | 1 | 950 | 54 | 2 | 16:41
A119820 | 24575 | 70880 | 0.5 | 1200 | 54 | 3 | 18:50
A107127 | 26610 | 78615 | 1 | 1206 | 54 | 1 | 18:49
A106245 | 26505 | 78615 | 1 | 1206 | 54 | 2 | 18:51
A107483 | 25500 | 78615 | 0.76 | 1502 | 54 | 3 | 18:11
A100525 | 26255 | 79210 | 1 | 1206 | 54 | 1 | 18:50
A100285 | 26450 | 79210 | 1 | 1206 | 54 | 2 | 18:51
A100289 | 26505 | 79210 | 1 | 1206 | 54 | 3 | 17:01
A108029 | 25200 | 50240 | 1.2 | 1225 | 56 | 1 | 18:00
A109101 | 14230 | 50240 | 0.95 | 1225 | 56 | 2 | 13:19
A109841 | 10810 | 50240 | 0.95 | 1225 | 56 | 3 | 11:29
A102455 | 25400 | 71730 | 3 | 1250 | 56 | 1 | 17:29
A108610 | 22610 | 71730 | 2.3 | 1100 | 56 | 2 | 16:40
A108032 | 23720 | 71730 | 2 | 1180 | 56 | 3 | 15:40
A107095 | 22710 | 79570 | 2.5 | 1100 | 56 | 1 | 20:00
A106479 | 28390 | 79570 | 2 | 1500 | 56 | 2 | 19:43
A103957 | 28470 | 79570 | 2 | 1500 | 56 | 3 | 18:43
A108028 | 22315 | 65900 | 1.11 | 1206 | 58 | 1 | 15:50
A103367 | 22125 | 65900 | 1.2 | 1238 | 58 | 2 | 15:15
A105956 | 21460 | 65900 | 1.2 | 1238 | 58 | 3 | 13:35
A103559 | 21885 | 74110 | 1.2 | 1238 | 58 | 1 | 18:11
A101604 | 26225 | 74110 | 1.11 | 1519 | 58 | 2 | 17:11
A101607 | 26000 | 74110 | 1.11 | 1519 | 58 | 3 | 16:11
A098786 | 26220 | 78760 | 0.38 | 1325 | 58 | 1 | 16:20
A099503 | 26295 | 78760 | 0.38 | 1325 | 58 | 2 | 16:20
A098792 | 26245 | 78760 | 0.38 | 1325 | 58 | 3 | 16:20

## VERİ 2
BOBİN NO | BOBİN TONAJ | KAİDE TONAJ | KALINLIK | GENİŞLİK | PROG NO | KAİDE SIRA NO | TAV SÜRESİ | DELTA T
A100503 | 28470 | 85165 | 0.4 | 1354 | 12 | 2 | 19:24 | 71
A100396 | 28365 | 84855 | 0.4 | 1354 | 12 | 3 | 17:22 | 91
A095205 | 24650 | 81485 | 0.45 | 1345 | 12 | 3 | 19:03 | 68
A121515 | 28440 | 83900 | 1.4 | 1295 | 13 | 1 | 26:53 | 19
A112298 | 28070 | 85010 | 0.9 | 1453 | 13 | 3 | 33:18 | 22
A109200 | 28360 | 83250 | 1 | 1440 | 13 | 1 | 27:22 | 21
A099329 | 26175 | 59725 | 0.5 | 1490 | 14 | 2 | 17:43 | 59
A063022 | 21640 | 84520 | 1.8 | 1000 | 28 | 2 | 19:29 | 33
A083351 | 21250 | 82600 | 0.6 | 1000 | 28 | 4 | 19:25 | 26
A038945 | 22700 | 80270 | 0.98 | 1200 | 29 | 2 | 20:42 | 39
A068168 | 20270 | 80590 | 1.11 | 1025 | 48 | 4 | 13:21 | 66
A058727 | 27155 | 81465 | 0.45 | 1326 | 50 | 2 | 18:02 | 75
A065958 | 25360 | 80035 | 0.5 | 1307 | 60 | 1 | 18:34 | 59
A121273 | 16510 | 80225 | 0.4 | 800 | 61 | 3 | 15:02 | 99
A119983 | 16610 | 82980 | 0.4 | 800 | 61 | 3 | 15:02 | 79
A119132 | 20595 | 82380 | 0.4 | 1000 | 61 | 2 | 15:01 | 93
A107229 | 27190 | 80620 | 1.11 | 1306 | 64 | 2 | 16:23 | 68
A092641 | 23000 | 81550 | 2.2 | 1113 | 64 | 2 | 16:37 | 54
A058274 | 21000 | 83980 | 2.1 | 995 | 64 | 1 | 16:27 | 49